## auto_1
Programme | Crayon | Nombre de cycles | taux | Allongement (%)
|  |  |  | Mesuré | Prédit RAD | Ecart 0.005 | Nbr mesure | 15 % BPZ
FSH-PWS1.72 | C18 | 4 | 46.4 | 0.7 | 0.769106 | ECART | 1 | 0
FSH-PWS1.72 | C06 | 4 | 46.5 | 0.65 | 0.750338 | ECART | 1 | 0
FSH-PWS1.72 | C05 | 4 | 47.8 | 0.53 | 0.782923 | ECART | 1 | 0
FSH-PWS1.72 | C09 | 4 | 48.3 | 0.48 | 0.795114 | ECART | 1 | 0
FSH-PWS1.72 | C07 | 5 | 55.7 | 0.77 | 0.986627 | ECART | 1 | 0
FSH-PWS1.72 | C12 | 5 | 56.9 | 0.74 | 1.01597 | ECART | 1 | 0
FSH-PWS1.72 | C20 | 5 | 57.8 | 0.82 | 1.05734 | ECART | 1 | 0
FSH-PWS1.72 | C13 | 5 | 58.1 | 0.59 | 1.04519 | ECART | 1 | 0
Les calculs d'allongement devront être reportés ici
Les calculs d'allongement devront être reportés ici
Les calculs d'allongement devront être reportés ici
Les calculs d'allongement devront être reportés ici
Les calculs d'allongement devront être reportés ici
Les calculs d'allongement devront être reportés ici